## Libro1
fecha | Ensayo 1 Mpa | Ensayo 2 Mpa
2022-01-03 | 24.5 | 25.01
2022-01-04 | 25.49 | 25.5
2022-01-05 | 29.12 | 28.73
2022-01-06 | 27.16 | 28.24
2022-01-07 | 25 | 24.69
2022-01-08 | 25 | 26.08
2022-01-10 | 26.96 | 26.86
2022-01-11 | 29.22 | 28.73
2022-01-12 | 23.14 | 22.11
2022-01-13 | 23.73 | 23.82
2022-01-14 | 21.67 | 21.76
2022-01-29 | 27.84 | 27.25
2022-01-30 | 26.5 | 25.8
2022-01-31 | 28.73 | 28.53
2022-02-01 | 22.4 | 20.8
2022-02-02 | 26.18 | 26.57
2022-02-03 | 25.7 | 24.8
2022-02-04 | 26.37 | 26.86
2022-02-09 | 26.47 | 26.67
2022-02-10 | 27.64 | 28.04
2022-02-11 | 28.55 | 29.1
2022-02-12 | 29.56 | 20.6
2022-02-14 | 28.14 | 28.92
2022-02-15 | 27.83 | 28.84
2022-02-17 | 22.8 | 21.9
2022-02-18 | 23.86 | 24
2022-02-19 | 23.22 | 23.39
2022-02-21 | 24.9 | 24.31
2022-02-22 | 31.27 | 31.47
2022-02-23 | 27.16 | 28.57
2022-02-24 | 29.05 | 29.8
2022-02-25 | 20.38 | 21.5
2022-02-26 | 27.02 | 28.2
2022-03-01 | 28.04 | 27.9
2022-03-02 | 26.47 | 27.5
2022-03-03 | 27.18 | 27.08
2022-03-04 | 22.04 | 22.53
2022-03-05 | 25.88 | 25.88
2022-03-06 | 32.08 | 31.37
2022-03-07 | 24.5 | 25.3